## miller
n | xraw | yraw | h | k | l | tan(theta) | theta | d | lambda
1 | 30.84 | 24.741 | -3 | -3 | 1 | 0.2357023 | 0.2314774 | 129.3951 | 59.37053
2 | 31.012 | 23.195 | -4 | -6 | 2 | 0.2773501 | 0.2705498 | 75.37034 | 40.28714
3 | 29.552 | 25.085 | -6 | -4 | 2 | 0.2773501 | 0.2705498 | 75.37034 | 40.28714
4 | 37.885 | 22.421 | 4 | -6 | 2 | 0.2773501 | 0.2705498 | 75.37034 | 40.28714
5 | 38.4 | 24.054 | 3 | -3 | 1 | 0.2357023 | 0.2314774 | 129.3951 | 59.37053
6 | 39.517 | 24.14 | 6 | -4 | 2 | 0.2773501 | 0.2705498 | 75.37034 | 40.28714
7 | 40.204 | 31.356 | 6 | 4 | 2 | 0.2773501 | 0.2705498 | 75.37034 | 40.28714
8 | 38.486 | 31.27 | 3 | 3 | 1 | 0.2357023 | 0.2314774 | 129.3951 | 59.37053
9 | 38.314 | 32.73 | 4 | 6 | 2 | 0.2773501 | 0.2705498 | 75.37034 | 40.28714
10 | 31.613 | 32.988 | -4 | 6 | 2 | 0.2773501 | 0.2705498 | 75.37034 | 40.28714
11 | 31.528 | 31.356 | -3 | 3 | 1 | 0.2357023 | 0.2314774 | 129.3951 | 59.37053
12 | 29.981 | 31.442 | -6 | 4 | 2 | 0.2773501 | 0.2705498 | 75.37034 | 40.28714
13 | 28.521 | 30.411 | -3 | 1 | 1 | 0.3162278 | 0.3062774 | 170.0584 | 102.5491
14 | 27.318 | 28.435 | -6 | 0 | 2 | 0.3333333 | 0.3217506 | 89.17939 | 56.402
15 | 28.349 | 26.287 | -3 | -1 | 1 | 0.3162278 | 0.3062774 | 170.0584 | 102.5491
16 | 32.301 | 21.477 | -1 | -3 | 1 | 0.3162278 | 0.3062774 | 170.0584 | 102.5491
17 | 34.362 | 20.446 | 0 | -6 | 2 | 0.3333333 | 0.3217506 | 89.17939 | 56.402
18 | 36.596 | 21.133 | 1 | -3 | 1 | 0.3162278 | 0.3062774 | 170.0584 | 102.5491
19 | 41.664 | 25.514 | 3 | -1 | 1 | 0.3162278 | 0.3062774 | 170.0584 | 102.5491
20 | 42.438 | 27.748 | 6 | 0 | 2 | 0.3333333 | 0.3217506 | 89.17939 | 56.402
21 | 41.664 | 30.239 | 3 | 1 | 1 | 0.3162278 | 0.3062774 | 170.0584 | 102.5491
22 | 37.111 | 34.448 | 1 | 3 | 1 | 0.3162278 | 0.3062774 | 170.0584 | 102.5491
23 | 35.136 | 35.136 | 0 | 6 | 2 | 0.3333333 | 0.3217506 | 89.17939 | 56.402
24 | 32.902 | 34.62 | -1 | 3 | 1 | 0.3162278 | 0.3062774 | 170.0584 | 102.5491
25 | 29.552 | 33.761 | -4 | 4 | 2 | 0.3535534 | 0.3398369 | 94.00333 | 62.66889
26 | 28.779 | 22.593 | -4 | -4 | 2 | 0.3535534 | 0.3398369 | 94.00333 | 62.66889
27 | 40.204 | 21.82 | 4 | -4 | 2 | 0.3535534 | 0.3398369 | 94.00333 | 62.66889
28 | 40.719 | 33.503 | 4 | 4 | 2 | 0.3535534 | 0.3398369 | 94.00333 | 62.66889
29 | 39.86 | 37.713 | 2 | 4 | 2 | 0.4472136 | 0.4205343 | 115.1301 | 94.00333
30 | 35.307 | 40.977 | 0 | 4 | 2 | 0.5 | 0.4636476 | 126.1187 | 112.804
31 | 30.325 | 37.885 | -2 | 4 | 2 | 0.4472136 | 0.4205343 | 115.1301 | 94.00333
32 | 25.342 | 33.332 | -4 | 2 | 2 | 0.4472136 | 0.4205343 | 115.1301 | 94.00333
33 | 21.82 | 28.693 | -4 | 0 | 2 | 0.5 | 0.4636476 | 126.1187 | 112.804
34 | 24.655 | 23.624 | -4 | -2 | 2 | 0.4472136 | 0.4205343 | 115.1301 | 94.00333
35 | 29.208 | 18.212 | -2 | -4 | 2 | 0.4472136 | 0.4205343 | 115.1301 | 94.00333
36 | 33.933 | 14.518 | 0 | -4 | 2 | 0.5 | 0.4636476 | 126.1187 | 112.804
37 | 39.345 | 17.525 | 2 | -4 | 2 | 0.4472136 | 0.4205343 | 115.1301 | 94.00333
38 | 44.757 | 22.421 | 4 | -2 | 2 | 0.4472136 | 0.4205343 | 115.1301 | 94.00333
39 | 48.193 | 27.49 | 4 | 0 | 2 | 0.5 | 0.4636476 | 126.1187 | 112.804
40 | 44.843 | 32.558 | 4 | 2 | 2 | 0.4472136 | 0.4205343 | 115.1301 | 94.00333
41 | 28.349 | 39.775 | -3 | 5 | 3 | 0.5144958 | 0.4751768 | 86.01224 | 78.70047
42 | 26.717 | 41.235 | -4 | 6 | 4 | 0.5547002 | 0.5064446 | 68.39747 | 66.35529
43 | 22.336 | 37.283 | -6 | 4 | 4 | 0.5547002 | 0.5064446 | 68.39747 | 66.35529
44 | 23.538 | 35.565 | -5 | 3 | 3 | 0.5144958 | 0.4751768 | 86.01224 | 78.70047
45 | 15.721 | 35.307 | -6 | 2 | 4 | 0.6324555 | 0.5639426 | 75.37034 | 80.57429
46 | 11.34 | 29.036 | -6 | 0 | 4 | 0.6666667 | 0.5880026 | 78.2155 | 86.77231
47 | 14.862 | 22.593 | -6 | -2 | 4 | 0.6324555 | 0.5639426 | 75.37034 | 80.57429
48 | 21.047 | 19.758 | -6 | -4 | 4 | 0.5547002 | 0.5064446 | 68.39747 | 66.35529
49 | 22.593 | 21.391 | -5 | -3 | 3 | 0.5144958 | 0.4751768 | 86.01224 | 78.70047
50 | 26.803 | 7.989 | -2 | -6 | 4 | 0.6324555 | 0.5639426 | 75.37034 | 80.57429
51 | 40.634 | 6.701 | 2 | -6 | 4 | 0.6324555 | 0.5639426 | 75.37034 | 80.57429
52 | 25.342 | 15.291 | -4 | -6 | 4 | 0.5547002 | 0.5064446 | 68.39747 | 66.35529
53 | 26.889 | 16.408 | -3 | -5 | 3 | 0.5144958 | 0.4751768 | 86.01224 | 78.70047
54 | 41.493 | 15.463 | 3 | -5 | 3 | 0.5144958 | 0.4751768 | 86.01224 | 78.70047
55 | 43.211 | 13.917 | 4 | -6 | 4 | 0.5547002 | 0.5064446 | 68.39747 | 66.35529
56 | 48.022 | 18.212 | 6 | -4 | 4 | 0.5547002 | 0.5064446 | 68.39747 | 66.35529
57 | 46.561 | 20.102 | 5 | -3 | 3 | 0.5144958 | 0.4751768 | 86.01224 | 78.70047
58 | 51.544 | 19.243
59 | 55.152 | 20.188 | 6 | -2 | 4 | 0.6324555 | 0.5639426 | 75.37034 | 80.57429
60 | 47.077 | 24.483
61 | 45.101 | 26.115
62 | 54.808 | 33.933 | 6 | 2 | 4 | 0.6324555 | 0.5639426 | 75.37034 | 80.57429
63 | 59.103 | 27.146 | 6 | 0 | 4 | 0.6666667 | 0.5880026 | 78.2155 | 86.77231
64 | 48.193 | 36.252 | 6 | 4 | 4 | 0.5547002 | 0.5064446 | 68.39747 | 66.35529
65 | 46.819 | 34.62 | 5 | 3 | 3 | 0.5144958 | 0.4751768 | 86.01224 | 78.70047
66 | 42.094 | 34.964 | 5 | 5 | 3 | 0.4242641 | 0.4012471 | 73.42915 | 57.35797
67 | 43.468 | 36.166 | 6 | 6 | 4 | 0.4714045 | 0.4405107 | 60.12473 | 51.27455
68 | 42.094 | 39.603 | 3 | 5 | 3 | 0.5144958 | 0.4751768 | 86.01224 | 78.70047
69 | 43.898 | 40.719 | 4 | 6 | 4 | 0.5547002 | 0.5064446 | 68.39747 | 66.35529
70 | 38.228 | 39.775
71 | 36.596 | 38.056
72 | 33.675 | 38.056
73 | 32.215 | 39.86
74 | 28.005 | 35.136 | -5 | 5 | 3 | 0.4242641 | 0.4012471 | 73.42915 | 57.35797
75 | 26.803 | 36.596 | -6 | 6 | 4 | 0.4714045 | 0.4405107 | 60.12473 | 51.27455
76 | 23.109 | 31.613
77 | 24.999 | 29.809
78 | 24.913 | 27.146
79 | 22.507 | 25.686
80 | 37.283 | 15.291
81 | 31.184 | 15.979
82 | 45.273 | 29.036
83 | 47.248 | 30.754
84 | 25.772 | 19.93 | -6 | -6 | 4 | 0.4714045 | 0.4405107 | 60.12473 | 51.27455
85 | 27.232 | 21.305 | -5 | -5 | 3 | 0.4242641 | 0.4012471 | 73.42915 | 57.35797
86 | 41.75 | 20.188 | 5 | -5 | 3 | 0.4242641 | 0.4012471 | 73.42915 | 57.35797
87 | 43.125 | 18.813 | 6 | -6 | 4 | 0.4714045 | 0.4405107 | 60.12473 | 51.27455

## Tabelle1
n | xraw | yraw | h | k | l | theta | d | lambda
1 | 30.84 | 24.741 | -3 | -3 | 1 | 0.2314774 | 129.3951 | 59.37053
2 | 31.012 | 23.195 | -4 | -6 | 2 | 0.2705498 | 75.37034 | 40.28714
3 | 29.552 | 25.085 | -6 | -4 | 2 | 0.2705498 | 75.37034 | 40.28714
4 | 37.885 | 22.421 | 4 | -6 | 2 | 0.2705498 | 75.37034 | 40.28714
5 | 38.4 | 24.054 | 3 | -3 | 1 | 0.2314774 | 129.3951 | 59.37053
6 | 39.517 | 24.14 | 6 | -4 | 2 | 0.2705498 | 75.37034 | 40.28714
7 | 40.204 | 31.356 | 6 | 4 | 2 | 0.2705498 | 75.37034 | 40.28714
8 | 38.486 | 31.27 | 3 | 3 | 1 | 0.2314774 | 129.3951 | 59.37053
9 | 38.314 | 32.73 | 4 | 6 | 2 | 0.2705498 | 75.37034 | 40.28714
10 | 31.613 | 32.988 | -4 | 6 | 2 | 0.2705498 | 75.37034 | 40.28714
11 | 31.528 | 31.356 | -3 | 3 | 1 | 0.2314774 | 129.3951 | 59.37053
12 | 29.981 | 31.442 | -6 | 4 | 2 | 0.2705498 | 75.37034 | 40.28714
13 | 28.521 | 30.411 | -3 | 1 | 1 | 0.3062774 | 170.0584 | 102.5491
14 | 27.318 | 28.435 | -6 | 0 | 2 | 0.3217506 | 89.17939 | 56.402
15 | 28.349 | 26.287 | -3 | -1 | 1 | 0.3062774 | 170.0584 | 102.5491
16 | 32.301 | 21.477 | -1 | -3 | 1 | 0.3062774 | 170.0584 | 102.5491
17 | 34.362 | 20.446 | 0 | -6 | 2 | 0.3217506 | 89.17939 | 56.402
18 | 36.596 | 21.133 | 1 | -3 | 1 | 0.3062774 | 170.0584 | 102.5491
19 | 41.664 | 25.514 | 3 | -1 | 1 | 0.3062774 | 170.0584 | 102.5491
20 | 42.438 | 27.748 | 6 | 0 | 2 | 0.3217506 | 89.17939 | 56.402
21 | 41.664 | 30.239 | 3 | 1 | 1 | 0.3062774 | 170.0584 | 102.5491
22 | 37.111 | 34.448 | 1 | 3 | 1 | 0.3062774 | 170.0584 | 102.5491
23 | 35.136 | 35.136 | 0 | 6 | 2 | 0.3217506 | 89.17939 | 56.402
24 | 32.902 | 34.62 | -1 | 3 | 1 | 0.3062774 | 170.0584 | 102.5491
25 | 29.552 | 33.761 | -4 | 4 | 2 | 0.3398369 | 94.00333 | 62.66889
26 | 28.779 | 22.593 | -4 | -4 | 2 | 0.3398369 | 94.00333 | 62.66889
27 | 40.204 | 21.82 | 4 | -4 | 2 | 0.3398369 | 94.00333 | 62.66889
28 | 40.719 | 33.503 | 4 | 4 | 2 | 0.3398369 | 94.00333 | 62.66889
29 | 39.86 | 37.713 | 2 | 4 | 2 | 0.4205343 | 115.1301 | 94.00333
30 | 35.307 | 40.977 | 0 | 4 | 2 | 0.4636476 | 126.1187 | 112.804
31 | 30.325 | 37.885 | -2 | 4 | 2 | 0.4205343 | 115.1301 | 94.00333
32 | 25.342 | 33.332 | -4 | 2 | 2 | 0.4205343 | 115.1301 | 94.00333
33 | 21.82 | 28.693 | -4 | 0 | 2 | 0.4636476 | 126.1187 | 112.804
34 | 24.655 | 23.624 | -4 | -2 | 2 | 0.4205343 | 115.1301 | 94.00333
35 | 29.208 | 18.212 | -2 | -4 | 2 | 0.4205343 | 115.1301 | 94.00333
36 | 33.933 | 14.518 | 0 | -4 | 2 | 0.4636476 | 126.1187 | 112.804
37 | 39.345 | 17.525 | 2 | -4 | 2 | 0.4205343 | 115.1301 | 94.00333
38 | 44.757 | 22.421 | 4 | -2 | 2 | 0.4205343 | 115.1301 | 94.00333
39 | 48.193 | 27.49 | 4 | 0 | 2 | 0.4636476 | 126.1187 | 112.804
40 | 44.843 | 32.558 | 4 | 2 | 2 | 0.4205343 | 115.1301 | 94.00333
41 | 28.349 | 39.775 | -3 | 5 | 3 | 0.4751768 | 86.01224 | 78.70047
42 | 26.717 | 41.235 | -4 | 6 | 4 | 0.5064446 | 68.39747 | 66.35529
43 | 22.336 | 37.283 | -6 | 4 | 4 | 0.5064446 | 68.39747 | 66.35529
44 | 23.538 | 35.565 | -5 | 3 | 3 | 0.4751768 | 86.01224 | 78.70047
45 | 15.721 | 35.307 | -6 | 2 | 4 | 0.5639426 | 75.37034 | 80.57429
46 | 11.34 | 29.036 | -6 | 0 | 4 | 0.5880026 | 78.2155 | 86.77231
47 | 14.862 | 22.593 | -6 | -2 | 4 | 0.5639426 | 75.37034 | 80.57429
48 | 21.047 | 19.758 | -6 | -4 | 4 | 0.5064446 | 68.39747 | 66.35529
49 | 22.593 | 21.391 | -5 | -3 | 3 | 0.4751768 | 86.01224 | 78.70047
50 | 26.803 | 7.989 | -2 | -6 | 4 | 0.5639426 | 75.37034 | 80.57429
51 | 40.634 | 6.701 | 2 | -6 | 4 | 0.5639426 | 75.37034 | 80.57429
52 | 25.342 | 15.291 | -4 | -6 | 4 | 0.5064446 | 68.39747 | 66.35529
53 | 26.889 | 16.408 | -3 | -5 | 3 | 0.4751768 | 86.01224 | 78.70047
54 | 41.493 | 15.463 | 3 | -5 | 3 | 0.4751768 | 86.01224 | 78.70047
55 | 43.211 | 13.917 | 4 | -6 | 4 | 0.5064446 | 68.39747 | 66.35529
56 | 48.022 | 18.212 | 6 | -4 | 4 | 0.5064446 | 68.39747 | 66.35529
57 | 46.561 | 20.102 | 5 | -3 | 3 | 0.4751768 | 86.01224 | 78.70047
58 | 51.544 | 19.243
59 | 55.152 | 20.188 | 6 | -2 | 4 | 0.5639426 | 75.37034 | 80.57429
60 | 47.077 | 24.483
61 | 45.101 | 26.115
62 | 54.808 | 33.933 | 6 | 2 | 4 | 0.5639426 | 75.37034 | 80.57429
63 | 59.103 | 27.146 | 6 | 0 | 4 | 0.5880026 | 78.2155 | 86.77231
64 | 48.193 | 36.252 | 6 | 4 | 4 | 0.5064446 | 68.39747 | 66.35529
65 | 46.819 | 34.62 | 5 | 3 | 3 | 0.4751768 | 86.01224 | 78.70047
66 | 42.094 | 34.964 | 5 | 5 | 3 | 0.4012471 | 73.42915 | 57.35797
67 | 43.468 | 36.166 | 6 | 6 | 4 | 0.4405107 | 60.12473 | 51.27455
68 | 42.094 | 39.603 | 3 | 5 | 3 | 0.4751768 | 86.01224 | 78.70047
69 | 43.898 | 40.719 | 4 | 6 | 4 | 0.5064446 | 68.39747 | 66.35529
70 | 38.228 | 39.775
71 | 36.596 | 38.056
72 | 33.675 | 38.056
73 | 32.215 | 39.86
74 | 28.005 | 35.136 | -5 | 5 | 3 | 0.4012471 | 73.42915 | 57.35797
75 | 26.803 | 36.596 | -6 | 6 | 4 | 0.4405107 | 60.12473 | 51.27455
76 | 23.109 | 31.613
77 | 24.999 | 29.809
78 | 24.913 | 27.146
79 | 22.507 | 25.686
80 | 37.283 | 15.291
81 | 31.184 | 15.979
82 | 45.273 | 29.036
83 | 47.248 | 30.754
84 | 25.772 | 19.93 | -6 | -6 | 4 | 0.4405107 | 60.12473 | 51.27455
85 | 27.232 | 21.305 | -5 | -5 | 3 | 0.4012471 | 73.42915 | 57.35797
86 | 41.75 | 20.188 | 5 | -5 | 3 | 0.4012471 | 73.42915 | 57.35797
87 | 43.125 | 18.813 | 6 | -6 | 4 | 0.4405107 | 60.12473 | 51.27455